## fused_results_corrected
sample_id | power | hatch_distance | temperature | layer_thickness | geometry_length | geometry_width | geometry_height | fused | stability | energy_density | objective | batch_id | outline_power | edge_clarity | label_visibility | surface_uniformity | sample_number
1 | 55.7 | 0.32 | 128 | 0.1 | 40 | 20 | 1 | 0 |  | 11.45 | 0 | 1
2 | 134.81 | 0.49 | 128 | 0.1 | 40 | 20 | 1 | 0 |  | 18.1 | 0 | 1
3 | 40.16 | 0.17 | 128 | 0.1 | 40 | 20 | 1 | 1 | 4 | 15.54 | 4 | 1
4 | 65.03 | 0.18 | 128 | 0.1 | 40 | 20 | 1 | 1 | 3 | 23.77 | 3 | 1
5 | 191.31 | 0.4 | 128 | 0.1 | 40 | 20 | 1 | 0 |  | 31.47 | 0 | 1
6 | 94.46 | 0.58 | 128 | 0.1 | 40 | 20 | 1 | 0 |  | 10.71 | 0 | 1
7 | 142.53 | 0.57 | 128 | 0.1 | 40 | 20 | 1 | 0 |  | 16.45 | 0 | 1
8 | 163.77 | 0.45 | 128 | 0.1 | 40 | 20 | 1 | 0 |  | 23.94 | 0 | 1
9 | 188.01 | 0.33 | 128 | 0.1 | 40 | 20 | 1 | 0 |  | 37.48 | 0 | 1
10 | 117.69 | 0.55 | 128 | 0.1 | 40 | 20 | 1 | 0 |  | 14.08 | 0 | 1
11 | 127.19 | 0.21 | 128 | 0.1 | 40 | 20 | 1 | 1 | 1 | 39.85 | 1 | 1
12 | 27.54 | 0.4 | 128 | 0.1 | 40 | 20 | 1 | 0 |  | 4.53 | 0 | 1
13 | 168.45 | 0.15 | 128 | 0.1 | 40 | 20 | 1 | 1 | 6 | 73.88 | 6 | 1
14 | 99.45 | 0.11 | 128 | 0.1 | 40 | 20 | 1 | 1 | 8 | 59.48 | 8 | 1
15 | 177.26 | 0.25 | 128 | 0.1 | 40 | 20 | 1 | 0 |  | 46.65 | 0 | 1
16 | 110.13 | 0.26 | 128 | 0.1 | 40 | 20 | 1 | 0 |  | 27.87 | 0 | 1
17 | 75.34 | 0.5 | 128 | 0.1 | 40 | 20 | 1 | 0 |  | 9.91 | 0 | 1
18 | 81.97 | 0.37 | 128 | 0.1 | 40 | 20 | 1 | 0 |  | 14.58 | 0 | 1
19 | 148.94 | 0.3 | 128 | 0.1 | 40 | 20 | 1 | 0 |  | 32.66 | 0 | 1
20 | 50.84 | 0.45 | 128 | 0.1 | 40 | 20 | 1 | 0 |  | 7.43 | 0 | 1
21 | 111.84 | 0.31 | 128 | 0.1 | 40 | 40 | 1 | 1 | 10 | 23.74 | 4.9 | 2 | 209.29 | 4 | 1 | 3
22 | 121.51 | 0.25 | 128 | 0.1 | 40 | 40 | 1 | 1 | 10 | 31.98 | 5.5 | 2 | 228.36 | 4 | 1 | 5
23 | 203.14 | 0.16 | 128 | 0.1 | 40 | 40 | 1 | 1 | 10 | 83.53 | 3.7 | 2 | 176.24 | 1 | 1 | 1
24 | 73.97 | 0.14 | 128 | 0.1 | 40 | 40 | 1 | 1 | 10 | 34.76 | 6.2 | 2 | 198.83 | 3 | 1 | 8
25 | 208.38 | 0.49 | 128 | 0.1 | 40 | 40 | 1 | 1 | 10 | 27.98 | 5.8 | 2 | 212.76 | 4 | 1 | 6
26 | 93.38 | 0.24 | 128 | 0.1 | 40 | 40 | 1 | 1 | 10 | 25.6 | 5.6 | 2 | 219 | 3 | 1 | 6
27 | 182.45 | 0.37 | 128 | 0.1 | 40 | 40 | 1 | 1 | 10 | 32.44 | 6.4 | 2 | 160.89 | 7 | 1 | 6
28 | 292.27 | 0.59 | 128 | 0.1 | 40 | 40 | 1 | 1 | 10 | 32.59 | 6.3 | 2 | 26.11 | 5 | 1 | 7
29 | 298.52 | 0.59 | 128 | 0.1 | 40 | 40 | 1 | 1 | 10 | 33.29 | 4.6 | 2 | 275.09 | 4 | 1 | 2
30 | 28.48 | 0.11 | 128 | 0.1 | 40 | 40 | 1 | 1 | 10 | 17.03 | 9.8 | 2 | 26.82 | 9 | 10 | 10
31 | 299.59 | 0.59 | 128 | 0.1 | 40 | 40 | 1 | 1 | 10 | 33.41 | 8 | 2 | 33.02 | 8 | 8 | 8
32 | 287.17 | 0.59 | 128 | 0.1 | 40 | 40 | 1 | 1 | 10 | 32.02 | 4.6 | 2 | 290.64 | 4 | 1 | 2
33 | 27.88 | 0.11 | 128 | 0.1 | 40 | 40 | 1 | 1 | 10 | 16.67 | 6.1 | 2 | 297.22 | 1 | 1 | 9
34 | 293.1 | 0.6 | 128 | 0.1 | 40 | 40 | 1 | 1 | 10 | 32.14 | 4.9 | 2 | 291.75 | 4 | 1 | 3
35 | 33.07 | 0.13 | 128 | 0.1 | 40 | 40 | 1 | 1 | 10 | 16.74 | 9.63 | 2 | 27.25 | 10 | 9.2 | 9.3
36 | 296.07 | 0.6 | 128 | 0.1 | 40 | 40 | 1 | 1 | 10 | 32.46 | 8.2 | 2 | 29.87 | 7 | 7.5 | 8
37 | 31.12 | 0.1 | 128 | 0.1 | 40 | 40 | 1 | 1 | 10 | 20.47 | 9.1 | 2 | 27.85 | 8 | 9 | 9
38 | 295.21 | 0.59 | 128 | 0.1 | 40 | 40 | 1 | 1 | 10 | 32.92 | 4.7 | 2 | 287.06 | 3 | 1 | 3
39 | 287.26 | 0.59 | 128 | 0.1 | 40 | 40 | 1 | 1 | 10 | 32.03 | 8 | 2 | 32.67 | 9 | 7.5 | 9
40 | 37.39 | 0.1 | 128 | 0.1 | 40 | 40 | 1 | 1 | 10 | 24.6 | 5.7 | 2 | 296.39 | 2 | 1 | 7
41 | 299.13 | 0.59 | 128 | 0.1 | 40 | 40 | 1 | 1 | 10 | 33.36 | 5.5 | 3 | 296 | 7 | 1 | 3
42 | 298.97 | 0.6 | 128 | 0.1 | 40 | 40 | 1 | 1 | 10 | 32.78 | 8.4 | 3 | 28.94 | 10 | 5 | 8
43 | 28.77 | 0.11 | 128 | 0.1 | 40 | 40 | 1 | 1 | 10 | 17.21 | 6.2 | 3 | 299.95 | 3 | 1 | 8
44 | 293.26 | 0.6 | 128 | 0.1 | 40 | 40 | 1 | 1 | 10 | 32.16 | 7.6 | 3 | 27.05 | 6 | 5 | 8
45 | 27.45 | 0.11 | 128 | 0.1 | 40 | 40 | 1 | 1 | 10 | 16.42 | 9.5 | 3 | 31.37 | 10 | 9 | 9
46 | 28.45 | 0.11 | 128 | 0.1 | 40 | 40 | 1 | 1 | 10 | 17.02 | 9.5 | 3 | 29.01 | 10 | 9 | 9
47 | 297.71 | 0.59 | 128 | 0.1 | 40 | 40 | 1 | 1 | 10 | 33.2 | 7.9 | 3 | 37.2 | 9 | 2 | 9
48 | 294.84 | 0.59 | 128 | 0.1 | 40 | 40 | 1 | 1 | 10 | 32.88 | 7.6 | 3 | 32.97 | 6 | 5 | 8
49 | 288.84 | 0.59 | 128 | 0.1 | 40 | 40 | 1 | 1 | 10 | 32.21 | 4.7 | 3 | 297.23 | 3 | 1 | 3
50 | 30.66 | 0.11 | 128 | 0.1 | 40 | 40 | 1 | 1 | 10 | 18.34 | 9.8 | 3 | 25.38 | 9 | 10 | 10
51 | 31.9 | 0.1 | 128 | 0.1 | 40 | 40 | 1 | 1 | 10 | 20.99 | 5.9 | 3 | 299.39 | 3 | 1 | 7
52 | 297.62 | 0.59 | 128 | 0.1 | 40 | 40 | 1 | 1 | 10 | 33.19 | 4.7 | 3 | 295.32 | 3 | 1 | 3
53 | 296.8 | 0.59 | 128 | 0.1 | 40 | 40 | 1 | 1 | 10 | 33.1 | 7.8 | 3 | 34.58 | 7 | 5 | 8
54 | 32.79 | 0.11 | 128 | 0.1 | 40 | 40 | 1 | 1 | 10 | 19.61 | 5.9 | 3 | 293.64 | 3 | 1 | 7
55 | 299.34 | 0.57 | 128 | 0.1 | 40 | 40 | 1 | 1 | 10 | 34.55 | 7.8 | 3 | 26.71 | 9 | 3 | 8
56 | 26.97 | 0.1 | 128 | 0.1 | 40 | 40 | 1 | 1 | 10 | 17.74 | 5.9 | 3 | 295.92 | 3 | 1 | 7
57 | 298.66 | 0.59 | 128 | 0.1 | 40 | 40 | 1 | 1 | 10 | 33.3 | 4.7 | 3 | 294.63 | 3 | 1 | 3
58 | 299.71 | 0.59 | 128 | 0.1 | 40 | 40 | 1 | 1 | 10 | 33.42 | 4.7 | 3 | 295.37 | 3 | 1 | 3
59 | 30.84 | 0.1 | 128 | 0.1 | 40 | 40 | 1 | 1 | 10 | 20.29 | 9.8 | 3 | 36.48 | 9 | 10 | 10
60 | 299.7 | 0.59 | 128 | 0.1 | 40 | 40 | 1 | 1 | 10 | 33.42 | 4.7 | 3 | 292.75 | 3 | 1 | 3