## fused_results_corrected2
sample_id | power | hatch_distance | outline_power | energy_density | temperature | layer_thickness | geometry_length | geometry_width | geometry_height | batch_id | fused | stability | edge_clarity | label_visibility | surface_uniformity | objective | Young’s modulus [MPa] | tensile strength [MPa] | Elongation [%] | Edge measurement [mm]
1 | 55.7 | 0.32 |  | 11.45 | 128 | 0.1 | 40 | 20 | 1 | 1 | 0 |  |  |  |  | 0
2 | 134.81 | 0.49 |  | 18.1 | 128 | 0.1 | 40 | 20 | 1 | 1 | 0 |  |  |  |  | 0
3 | 40.16 | 0.17 |  | 15.54 | 128 | 0.1 | 40 | 20 | 1 | 1 | 1 | 4 | 9 | 8 | 7 | 6.7 | 371 | 5.9 | 7.5 | 0.12
4 | 65.03 | 0.18 |  | 23.77 | 128 | 0.1 | 40 | 20 | 1 | 1 | 1 | 3 | 8 | 7 | 8 | 6.3 | 404 | 4.7 | 4.9 | 0.11
5 | 191.31 | 0.4 |  | 31.47 | 128 | 0.1 | 40 | 20 | 1 | 1 | 0 |  |  |  |  | 0
6 | 94.46 | 0.58 |  | 10.71 | 128 | 0.1 | 40 | 20 | 1 | 1 | 0 |  |  |  |  | 0
7 | 142.53 | 0.57 |  | 16.45 | 128 | 0.1 | 40 | 20 | 1 | 1 | 0 |  |  |  |  | 0
8 | 163.77 | 0.45 |  | 23.94 | 128 | 0.1 | 40 | 20 | 1 | 1 | 0 |  |  |  |  | 0
9 | 188.01 | 0.33 |  | 37.48 | 128 | 0.1 | 40 | 20 | 1 | 1 | 0 |  |  |  |  | 0
10 | 117.69 | 0.55 |  | 14.08 | 128 | 0.1 | 40 | 20 | 1 | 1 | 0 |  |  |  |  | 0
11 | 127.19 | 0.21 |  | 39.85 | 128 | 0.1 | 40 | 20 | 1 | 1 | 1 | 1 | 7 | 7 | 7 | 5.2 | 74 | 1.1 | 2.5 | 0
12 | 27.54 | 0.4 |  | 4.53 | 128 | 0.1 | 40 | 20 | 1 | 1 | 0 |  |  |  |  | 0
13 | 168.45 | 0.15 |  | 73.88 | 128 | 0.1 | 40 | 20 | 1 | 1 | 1 | 6 | 8 | 9 | 9 | 7.9 | 449 | 5.8 | 5.2 | 0.24
14 | 99.45 | 0.11 |  | 59.48 | 128 | 0.1 | 40 | 20 | 1 | 1 | 1 | 8 | 7 | 9 | 9 | 8.3 | 1030 | 13.4 | 6.2 | 0.25
15 | 177.26 | 0.25 |  | 46.65 | 128 | 0.1 | 40 | 20 | 1 | 1 | 0 |  |  |  |  | 0
16 | 110.13 | 0.26 |  | 27.87 | 128 | 0.1 | 40 | 20 | 1 | 1 | 0 |  |  |  |  | 0
17 | 75.34 | 0.5 |  | 9.91 | 128 | 0.1 | 40 | 20 | 1 | 1 | 0 |  |  |  |  | 0
18 | 81.97 | 0.37 |  | 14.58 | 128 | 0.1 | 40 | 20 | 1 | 1 | 0 |  |  |  |  | 0
19 | 148.94 | 0.3 |  | 32.66 | 128 | 0.1 | 40 | 20 | 1 | 1 | 0 |  |  |  |  | 0
20 | 50.84 | 0.45 |  | 7.43 | 128 | 0.1 | 40 | 20 | 1 | 1 | 0 |  |  |  |  | 0
21 | 111.84 | 0.31 | 209.29 | 23.74 | 128 | 0.1 | 40 | 40 | 1 | 2 | 1 | 10 | 4 | 1 | 3 | 4.9 | 727.1 | 13.2 | 5.7 | 0.15
22 | 121.51 | 0.25 | 228.36 | 31.98 | 128 | 0.1 | 40 | 40 | 1 | 2 | 1 | 10 | 4 | 1 | 5 | 5.5 | 446.1 | 13.3 | 6.2 | 0.1
23 | 203.14 | 0.16 | 176.24 | 83.53 | 128 | 0.1 | 40 | 40 | 1 | 2 | 1 | 10 | 1 | 1 | 1 | 3.7 |  |  |  | 0.12
24 | 73.97 | 0.14 | 198.83 | 34.76 | 128 | 0.1 | 40 | 40 | 1 | 2 | 1 | 10 | 3 | 1 | 8 | 6.2 | 804.3 | 13.7 | 5.8 | 0.15
25 | 208.38 | 0.49 | 212.76 | 27.98 | 128 | 0.1 | 40 | 40 | 1 | 2 | 1 | 10 | 4 | 1 | 6 | 5.8 | 603.3 | 13.7 | 6.5 | 0.08
26 | 93.38 | 0.24 | 219 | 25.6 | 128 | 0.1 | 40 | 40 | 1 | 2 | 1 | 10 | 3 | 1 | 6 | 5.6 | 632 | 13.6 | 6.3 | 0.1
27 | 182.45 | 0.37 | 160.89 | 32.44 | 128 | 0.1 | 40 | 40 | 1 | 2 | 1 | 10 | 7 | 1 | 6 | 6.4 | 767.8 | 14 | 5.9 | 0.22
28 | 292.27 | 0.59 | 26.11 | 32.59 | 128 | 0.1 | 40 | 40 | 1 | 2 | 1 | 10 | 5 | 1 | 7 | 6.3 | 494.2 | 13.1 | 6.7 | 0.1
29 | 298.52 | 0.59 | 275.09 | 33.29 | 128 | 0.1 | 40 | 40 | 1 | 2 | 1 | 10 | 4 | 1 | 2 | 4.6 | 477 | 12.4 | 6.4 | 0.16
30 | 28.48 | 0.11 | 26.82 | 17.03 | 128 | 0.1 | 40 | 40 | 1 | 2 | 1 | 10 | 9 | 10 | 10 | 9.8 | 852.3 | 10.6 | 5.9 | 0.2
31 | 299.59 | 0.59 | 33.02 | 33.41 | 128 | 0.1 | 40 | 40 | 1 | 2 | 1 | 10 | 8 | 8 | 8 | 8 | 875.2 | 11.7 | 6.5 | 0.17
32 | 287.17 | 0.59 | 290.64 | 32.02 | 128 | 0.1 | 40 | 40 | 1 | 2 | 1 | 10 | 4 | 1 | 2 | 4.6 | 340.5 | 13.1 | 7.1 | 0.12
33 | 27.88 | 0.11 | 297.22 | 16.67 | 128 | 0.1 | 40 | 40 | 1 | 2 | 1 | 10 | 1 | 1 | 9 | 6.1 | 254.5 | 12.9 | 7.4 | 0.01
34 | 293.1 | 0.6 | 291.75 | 32.14 | 128 | 0.1 | 40 | 40 | 1 | 2 | 1 | 10 | 4 | 1 | 3 | 4.9 | 473.6 | 13 | 6.4 | 0.1
35 | 33.07 | 0.13 | 27.25 | 16.74 | 128 | 0.1 | 40 | 40 | 1 | 2 | 1 | 10 | 10 | 9.2 | 9.3 | 9.63 | 908.2 | 11.8 | 6 | 0.15
36 | 296.07 | 0.6 | 29.87 | 32.46 | 128 | 0.1 | 40 | 40 | 1 | 2 | 1 | 10 | 7 | 7.5 | 8 | 8.2 | 1000.1 | 12.1 | 6 | 0.01
37 | 31.12 | 0.1 | 27.85 | 20.47 | 128 | 0.1 | 40 | 40 | 1 | 2 | 1 | 10 | 8 | 9 | 9 | 9.1 | 870.3 | 10.9 | 5.5 | 0.22
38 | 295.21 | 0.59 | 287.06 | 32.92 | 128 | 0.1 | 40 | 40 | 1 | 2 | 1 | 10 | 3 | 1 | 3 | 4.7 | 433.7 | 12.7 | 6.8 | 0.01
39 | 287.26 | 0.59 | 32.67 | 32.03 | 128 | 0.1 | 40 | 40 | 1 | 2 | 1 | 10 | 9 | 7.5 | 9 | 8 | 574.7 | 12.1 | 10.7 | 0.14
40 | 37.39 | 0.1 | 296.39 | 24.6 | 128 | 0.1 | 40 | 40 | 1 | 2 | 1 | 10 | 2 | 1 | 7 | 5.7 | 788.2 | 13.1 | 5.3 | 0.15
41 | 299.13 | 0.59 | 296 | 33.36 | 128 | 0.1 | 40 | 40 | 1 | 3 | 1 | 10 | 7 | 1 | 3 | 5.5 | 630.9 | 12.1 | 5.1 | 0.14
42 | 298.97 | 0.6 | 28.94 | 32.78 | 128 | 0.1 | 40 | 40 | 1 | 3 | 1 | 10 | 10 | 5 | 8 | 8.4 | 1060.2 | 11.5 | 5.6 | 0.05
43 | 28.77 | 0.11 | 299.95 | 17.21 | 128 | 0.1 | 40 | 40 | 1 | 3 | 1 | 10 | 3 | 1 | 8 | 6.2 | 664.8 | 13.7 | 5.6 | 0.09
44 | 293.26 | 0.6 | 27.05 | 32.16 | 128 | 0.1 | 40 | 40 | 1 | 3 | 1 | 10 | 6 | 5 | 8 | 7.6 | 1034.1 | 11.9 | 6 | 0
45 | 27.45 | 0.11 | 31.37 | 16.42 | 128 | 0.1 | 40 | 40 | 1 | 3 | 1 | 10 | 10 | 9 | 9 | 9.5 | 669.2 | 9.9 | 5.4 | 0.4
46 | 28.45 | 0.11 | 29.01 | 17.02 | 128 | 0.1 | 40 | 40 | 1 | 3 | 1 | 10 | 10 | 9 | 9 | 9.5 | 476.7 | 12.2 | 6 | 0.15
47 | 297.71 | 0.59 | 37.2 | 33.2 | 128 | 0.1 | 40 | 40 | 1 | 3 | 1 | 10 | 9 | 2 | 9 | 7.9 | 733.2 | 12.3 | 5.6 | 0.1
48 | 294.84 | 0.59 | 32.97 | 32.88 | 128 | 0.1 | 40 | 40 | 1 | 3 | 1 | 10 | 6 | 5 | 8 | 7.6 | 755.1 | 11.9 | 6.1 | 0.11
49 | 288.84 | 0.59 | 297.23 | 32.21 | 128 | 0.1 | 40 | 40 | 1 | 3 | 1 | 10 | 3 | 1 | 3 | 4.7 | 127.3 | 11.1 | 8.4 | 0.28
50 | 30.66 | 0.11 | 25.38 | 18.34 | 128 | 0.1 | 40 | 40 | 1 | 3 | 1 | 10 | 9 | 10 | 10 | 9.8 |  |  |  | p
51 | 31.9 | 0.1 | 299.39 | 20.99 | 128 | 0.1 | 40 | 40 | 1 | 3 | 1 | 10 | 3 | 1 | 7 | 5.9 | 134.6 | 12.8 | 8.2 | 0.2
52 | 297.62 | 0.59 | 295.32 | 33.19 | 128 | 0.1 | 40 | 40 | 1 | 3 | 1 | 10 | 3 | 1 | 3 | 4.7 | 109.8 | 10.5 | 8.5 | 0.18
53 | 296.8 | 0.59 | 34.58 | 33.1 | 128 | 0.1 | 40 | 40 | 1 | 3 | 1 | 10 | 7 | 5 | 8 | 7.8 | 619.1 | 10.8 | 6 | 0.14
54 | 32.79 | 0.11 | 293.64 | 19.61 | 128 | 0.1 | 40 | 40 | 1 | 3 | 1 | 10 | 3 | 1 | 7 | 5.9 | 178.8 | 12.8 | 7.6 | 0.21
55 | 299.34 | 0.57 | 26.71 | 34.55 | 128 | 0.1 | 40 | 40 | 1 | 3 | 1 | 10 | 9 | 3 | 8 | 7.8 | 753.9 | 12.1 | 5.8 | 0.2
56 | 26.97 | 0.1 | 295.92 | 17.74 | 128 | 0.1 | 40 | 40 | 1 | 3 | 1 | 10 | 3 | 1 | 7 | 5.9 | 81.5 | 11.5 | 9.5 | 0.11
57 | 298.66 | 0.59 | 294.63 | 33.3 | 128 | 0.1 | 40 | 40 | 1 | 3 | 1 | 10 | 3 | 1 | 3 | 4.7 | 137.3 | 10.7 | 7.9 | 0.25
58 | 299.71 | 0.59 | 295.37 | 33.42 | 128 | 0.1 | 40 | 40 | 1 | 3 | 1 | 10 | 3 | 1 | 3 | 4.7 | 120.9 | 10.3 | 8 | 0.24
59 | 30.84 | 0.1 | 36.48 | 20.29 | 128 | 0.1 | 40 | 40 | 1 | 3 | 1 | 10 | 9 | 10 | 10 | 9.8 |  |  |  | p
60 | 299.7 | 0.59 | 292.75 | 33.42 | 128 | 0.1 | 40 | 40 | 1 | 3 | 1 | 10 | 3 | 1 | 3 | 4.7 | 80 | 10.9 | 9.9 | 0.25
61 | 30.837 | 0.101 | 36.483 | 20.09 | 128 | 0.1 | 40 | 40 | 1 | 4 | [6 empty] | 834.9 | 12.6 | 5.6 | 0.16
62 | 33.077 | 0.132 | 27.251 | 16.49 | 128 | 0.1 | 40 | 40 | 1 | 4 | [6 empty] | 824.2 | 11.7 | 5.8 | 0.2
63 | 31.118 | 0.1 | 27.853 | 20.47 | 128 | 0.1 | 40 | 40 | 1 | 4 | [6 empty] | 867.5 | 12.7 | 5.8 | 0.05
64 | 27.448 | 0.105 | 31.37 | 17.2 | 128 | 0.1 | 40 | 40 | 1 | 4 | [6 empty] | 728.2 | 11.8 | 5.7 | 0.2
65 | 30.838 | 0.6 | 36.414 | 3.38 | 128 | 0.1 | 40 | 40 | 1 | 4 | [6 empty] | 0 | 0 | 0 | 0
66 | 30.829 | 0.101 | 36.473 | 20.08 | 128 | 0.1 | 40 | 40 | 1 | 4 | [6 empty] | 4.9 | 12.5 | 5.9 | 0.13
67 | 27.447 | 0.6 | 31.371 | 3.01 | 128 | 0.1 | 40 | 40 | 1 | 4 | [6 empty] | 0 | 0 | 0 | 0
68 | 30.842 | 0.101 | 36.47 | 20.09 | 128 | 0.1 | 40 | 40 | 1 | 4 | [6 empty] | 797.8 | 12.6 | 6.2 | 0.3
69 | 33.071 | 0.128 | 27.247 | 17 | 128 | 0.1 | 40 | 40 | 1 | 4 | [6 empty] | 672 | 12 | 5.7 | 0.38
70 | 28.449 | 0.275 | 29.005 | 6.81 | 128 | 0.1 | 40 | 40 | 1 | 4 | [6 empty] | 0 | 0 | 0 | 0
71 | 28.483 | 0.109 | 25.951 | 17.19 | 128 | 0.1 | 40 | 40 | 1 | 4 | [6 empty] | 733.4 | 12.1 | 6.3 | 0.15
72 | 33.06 | 0.6 | 27.248 | 3.63 | 128 | 0.1 | 40 | 40 | 1 | 4 | [6 empty] | 0 | 0 | 0 | 0
73 | 33.071 | 0.128 | 27.254 | 17 | 128 | 0.1 | 40 | 40 | 1 | 4 | [6 empty] | 577.1 | 9.4 | 6 | 0.54
74 | 33.061 | 0.111 | 25.957 | 19.6 | 128 | 0.1 | 40 | 40 | 1 | 4 | [6 empty] | 815.3 | 12.1 | 5.9 | 0.09
75 | 28.48 | 0.109 | 25.951 | 17.19 | 128 | 0.1 | 40 | 40 | 1 | 4 | [6 empty] | 573.5 | 12.2 | 5.9 | 0.09
76 | 28.477 | 0.109 | 25.951 | 17.19 | 128 | 0.1 | 40 | 40 | 1 | 4 | [6 empty] | 757.6 | 11.9 | 6.1 | 0.42
77 | 28.482 | 0.109 | 25.951 | 17.19 | 128 | 0.1 | 40 | 40 | 1 | 4 | [6 empty] | 777.6 | 11.5 | 5 | 0.6
78 | 28.454 | 0.113 | 29.011 | 16.57 | 128 | 0.1 | 40 | 40 | 1 | 4 | [6 empty] | 863.5 | 12.6 | 5.9 | 0.1
79 | 27.452 | 0.105 | 31.375 | 17.2 | 128 | 0.1 | 40 | 40 | 1 | 4 | [6 empty] | 823.6 | 12.5 | 5.4 | 0.15
80 | 30.839 | 0.1 | 38.684 | 20.29 | 128 | 0.1 | 40 | 40 | 1 | 4 | [6 empty] | 791.7 | 12.5 | 6.2 | 0.38